## Tabelle1
MPE-Raw
Calendar Week (ww23 2019 ): | WW27 2020 | [7 empty] | LEGEND
MPN: | FMMT614-7-55 | [7 empty] | example | Title. Can edit
APN: | 372S00032 | [7 empty] | example | Data. Can edit
Number of lots/wafers used to set SYL/SBL: | 50 | [7 empty] | example | Error. Can edit, flagged cell, requires comment, exceeded the SYL&SBL limits
Date SYL/SBL last recalculated (MM/DD/YYYY): | 2020-04-23 | [7 empty] | example | Title. Can not edit
Frequency SYL/SBL recalculated: | quarterly | [7 empty] | example | Bin Number. 10 Bin Limit. Only name bin1, bin2, …. bin10. "bin" + "number". Supplier can add/remove bin columns.
Tester Platform: | AOT HP
Test Program Name: | FMMT614
Lot | Date | Bin1 | Bin2 | Bin3 | Bin4 | Bin5 | Bin6 | Bin7 | Bin8 | Comment | Bin9 | 95.48 | 0.1 | 0.1 | 0.33 | 0.48 | 0.19 | 0.1 | 0.1
Lot# | Date Tested | Yield | OPEN | SHORT | ICBO | ICES | IEB | VCESAT | VBESAT | Root Cause/Disposition Comment | Rth | 98.75 | 0.1 | 0.1 | 0.3 | 0.39 | 0.2 | 0.17 | 0.1
SYL/SBL sigma limit |  | 99.09 | 0.1 | 0.1 | 0.7 | 0.79 | 0.49 | 0.14 | 0.1 |  | 1%
481403_1 | 2019-06-20 | 99.23954 | 0 | 0.01382648 | 0.1209817 | 0.2004839 | 0.1175251 | 0.0172831 | 0.02073972
481404_1 | 2019-06-20 | 99.78138 | 0.04124902 | 0.008249804 | 0.03712412 | 0.06599843 | 0.02887431 | 0 | 0
481405_1 | 2019-06-24 | 99.30417 | 0.4730239 | 0.08569274 | 0.01028313 | 0.01371084 | 0.07883732 | 0.00342771 | 0
484156_1 | 2019-07-15 | 98.23508 | 0.003594536 | 0.003594536 | 0.1653487 | 0.2408339 | 0.01797268 | 0 | 0.003594536 |  | 1.219%
484156_2 | 2019-07-15 | 99.26567 | 0.003463803 | 0.003463803 | 0.003463803 | 0.3013509 | 0.01731902 | 0 | 0 |  | 0.3325%
484156_3 | 2019-07-15 | 98.94971 | 0.00364684 | 0.00364684 | 0 | 0.2917472 | 0.0182342 | 0.00729368 | 0 |  | 0.6054%
484156_4 | 2019-07-15 | 99.20744 | 0.003538195 | 0.003538195 | 0.01415278 | 0.3219757 | 0.01769097 | 0.003538195 | 0 |  | 0.3821%
484156_5 | 2019-07-15 | 99.26604 | 0.02127433 | 0 | 0.007091444 | 0.382938 | 0.02127433 | 0 | 0 |  | 0.2234%
484156_6 | 2019-07-15 | 96.52583 | 0 | 0 | 0.007082905 | 0.3683111 | 0.02124872 | 0 | 0 |  | 2.915%
484156_7 | 2019-07-15 | 99.50418 | 0 | 0 | 0.01062473 | 0.3541578 | 0.01062473 | 0 | 0 |  | 0.1027%
484156_8 | 2019-07-15 | 99.32265 | 0 | 0 | 0.02482446 | 0.3617278 | 0.007092702 | 0.003546351 | 0.003546351 |  | 0.09575%
484157_1 | 2019-07-23 | 99.37192 | 0 | 0 | 0.01774245 | 0.3903339 | 0.01774245 | 0 | 0 |  | 0.1419%
484157_2 | 2019-07-23 | 99.0221 | 0.0282426 | 0.003530325 | 0.007060651 | 0.3000777 | 0.0141213 | 0.007060651 | 0 |  | 0.5896%
484157_3 | 2019-07-23 | 96.32296 | 0 | 0.007091696 | 0.01418339 | 0.3794057 | 0.02836678 | 0.007091696 | 0 |  | 3.159%
484157_4 | 2019-07-23 | 98.54167 | 0.007062147 | 0 | 0.007062147 | 0.3495763 | 0.007062147 | 0 | 0 |  | 1.059%
484157_5 | 2019-07-23 | 98.8155 | 0 | 0.01060745 | 0.1378969 | 0.4101549 | 0.01767909 | 0.003535818 | 0.003535818 |  | 0.2086%
484157_6 | 2019-07-23 | 97.07208 | 0 | 0.007097988 | 0.007097988 | 0.3655464 | 0.01419598 | 0.01064698 | 0 |  | 2.502%
484157_7 | 2019-07-23 | 98.34417 | 0 | 0 | 0 | 0.4113201 | 0.06328001 | 0.01054667 | 0.003515556 |  | 0.4887%
484157_8 | 2019-07-23 | 97.78478 | 0.003538696 | 0.003538696 | 0.02477087 | 0.3503309 | 0.02477087 | 0.003538696 | 0 |  | 1.699%
484158_1 | 2019-07-23 | 98.66095 | 0 | 0.003699046 | 0.007398091 | 0.2996227 | 0.01849523 | 0.003699046 | 0 |  | 0.9618%
484158_2 | 2019-07-23 | 98.22895 | 0 | 0.006931688 | 0.01386338 | 0.4470939 | 0.01386338 | 0.003465844 | 0 |  | 1.227%
484158_3 | 2019-07-23 | 97.05955 | 0 | 0 | 0.04971767 | 0.298306 | 0.01420505 | 0 | 0.003551262 |  | 2.489%
484158_4 | 2019-07-23 | 98.7108 | 0 | 0 | 0.01108197 | 0.2511913 | 0.01477596 | 0.00738798 | 0.00369399 |  | 0.953%
484158_5 | 2019-07-23 | 98.98313 | 0 | 0.003435364 | 0.01374145 | 0.2061218 | 0.02748291 | 0 | 0 |  | 0.7352%
484158_6 | 2019-07-23 | 99.36396 | 0.003475601 | 0 | 0.04865842 | 0.1911581 | 0.0104268 | 0 | 0 |  | 0.3823%
484158_7 | 2019-07-23 | 99.1849 | 0 | 0.003528582 | 0.03528582 | 0.1023289 | 0.0388144 | 0 | 0 |  | 0.6104%
488562_1 | 2019-07-30 | 99.68628 | 0.0140999 | 0.007049949 | 0.04582467 | 0.09869928 | 0.02114985 | 0.01057492 | 0 |  | 0.07402%
488562_2 | 2019-07-30 | 99.75326 | 0 | 0.01762425 | 0.0422982 | 0.1304195 | 0.01057455 | 0.0070497 | 0 |  | 0%
488562_3 | 2019-07-30 | 99.80361 | 0 | 0 | 0.02545825 | 0.1200175 | 0.02909514 | 0.007273785 | 0 |  | 0.003637%
488562_4 | 2019-07-30 | 99.62976 | 0 | 0 | 0.03396739 | 0.2581522 | 0.04076087 | 0 | 0 |  | 0%
488562_5 | 2019-07-30 | 99.67142 | 0 | 0 | 0.02142934 | 0.2428658 | 0.02500089 | 0 | 0 |  | 0.007143%
488562_6 | 2019-07-30 | 99.62888 | 0 | 0.003534443 | 0.0247411 | 0.2933588 | 0.01413777 | 0.003534443 | 0.003534443 |  | 0.007069%
488562_7 | 2019-07-30 | 99.42936 | 0.003522491 | 0 | 0.04226989 | 0.3135017 | 0.07044982 | 0.0810173 | 0 |  | 0%
488562_8 | 2019-07-30 | 99.59565 | 0 | 0 | 0.02812841 | 0.2390915 | 0.03867656 | 0.003516051 | 0 |  | 0.007032%
488562_9 | 2019-07-30 | 99.56684 | 0.01408649 | 0 | 0.05282434 | 0.2641217 | 0.02817298 | 0.01760811 | 0 |  | 0.007043%
488563_1 | 2019-08-05 | 99.64545 | 0 | 0 | 0.02457261 | 0.2422157 | 0.02808299 | 0 | 0 |  | 0%
488563_2 | 2019-08-05 | 99.32287 | 0.003526715 | 0 | 0.05995415 | 0.3032975 | 0.04584729 | 0.01058014 | 0 |  | 0%
488563_3 | 2019-08-05 | 99.62011 | 0 | 0 | 0.03517535 | 0.2743677 | 0.02110521 | 0 | 0.003517535 |  | 0%
488563_4 | 2019-08-05 | 99.59955 | 0 | 0 | 0.02810173 | 0.2739919 | 0.02458901 | 0.007025432 | 0 |  | 0%
488563_5 | 2019-08-05 | 99.6301 | 0 | 0 | 0.0387515 | 0.2677376 | 0.02466004 | 0 | 0 |  | 0.003523%
488563_6 | 2019-08-05 | 99.77678 | 0 | 0 | 0.01062963 | 0.1736173 | 0.03188888 | 0 | 0 |  | 0%
488563_7 | 2019-08-05 | 99.59919 | 0.00354698 | 0 | 0.06029866 | 0.1986309 | 0.04611074 | 0 | 0 |  | 0.003547%
488563_8 | 2019-08-05 | 99.61924 | 0.003525596 | 0.007051192 | 0.03878155 | 0.1762798 | 0.04230715 | 0.007051192 | 0 |  | 0%
488563_9 | 2019-08-05 | 99.36814 | 0 | 0.007059903 | 0.09177874 | 0.1023686 | 0.05647923 | 0.01764976 | 0 |  | 0%
505957_1 | 2020-09-20 | 99.33872 | 0.007148985 | 0.007148985 | 0.06791536 | 0.3896197 | 0.01787246 | 0 | 0 |  | 0.1251%
505957_2 | 2020-09-20 | 99.4805 | 0.003607634 | 0.0108229 | 0.0324687 | 0.2886107 | 0.04689924 | 0.003607634 | 0 |  | 0.1046%
505957_3 | 2020-09-20 | 99.49544 | 0.007259792 | 0 | 0.02903917 | 0.3049112 | 0.0871175 | 0 | 0 |  | 0.01815%
505957_4 | 2020-09-20 | 99.54464 | 0 | 0.003732457 | 0 | 0.2426097 | 0.05971932 | 0.003732457 | 0 |  | 0.05972%
505957_5 | 2020-09-20 | 99.43524 | 0 | 0.007334605 | 0.02567112 | 0.2163708 | 0.02200381 | 0.003667302 | 0 |  | 0.05501%
505957_6 | 2020-09-20 | 97.38241 | 0 | 0 | 0.849633 | 1.641419 | 0.0542319 | 0 | 0 |  | 0.03615%
505957_7 | 2020-09-20 | 96.86589 | 0 | 0 | 1.195335 | 1.607143 | 0.04008746 | 0 | 0 |  | 0.2114%
505957_8 | 2020-09-20 | 99.49637 | 0.003571811 | 0 | 0.1071543 | 0.1750188 | 0.04643355 | 0 | 0 |  | 0.06072%
505959_1 | 2020-09-24 | 99.52745 | 0 | 0 | 0.01421212 | 0.2735832 | 0.007106058 | 0 | 0 |  | 0.135%
505959_2 | 2020-09-24 | 99.62326 | 0 | 0.003554165 | 0.007108331 | 0.2772249 | 0.003554165 | 0 | 0 |  | 0.04976%
505959_3 | 2020-09-24 | 99.46824 | 0 | 0.007090187 | 0.01063528 | 0.3438741 | 0.01772547 | 0 | 0 |  | 0.04963%
505959_4 | 2020-09-24 | 99.10534 | 0 | 0 | 0.1313594 | 0.5715909 | 0.05680406 | 0 | 0 |  | 0.07811%
505959_5 | 2020-09-24 | 99.59505 | 0.003681343 | 0.003681343 | 0.003681343 | 0.2319246 | 0.01472537 | 0.003681343 | 0 |  | 0.04786%
505959_6 | 2020-09-24 | 99.28609 | 0.003516793 | 0.003516793 | 0.02110076 | 0.3868472 | 0.01758396 | 0 | 0 |  | 0.1969%
505959_7 | 2020-09-24 | 99.56134 | 0 | 0.003566334 | 0.01783167 | 0.3245364 | 0.01426534 | 0.007132668 | 0 |  | 0.04993%
505959_8 | 2020-09-24 | 99.29655 | 0 | 0.007141582 | 0.01071237 | 0.2892341 | 0.02142475 | 0.003570791 | 0 |  | 0.225%
520563_1 | 2019-11-08 | 99.64586 | 0 | 0 | 0.01806815 | 0.1192498 | 0.01806815 | 0.007227261 | 0 |  | 0.003614%
520563_2 | 2019-11-08 | 96.16006 | 0 | 0 | 0.01076619 | 0.2189126 | 0.01076619 | 0 | 0 |  | 0.003589%
520563_3 | 2019-11-08 | 97.92694 | 0 | 0.003624239 | 0.02536967 | 0.1884604 | 0.01087272 | 0 | 0 |  | 0%
520563_4 | 2019-11-08 | 98.39126 | 0 | 0.007071386 | 0.007071386 | 0.3500336 | 0.01767846 | 0.003535693 | 0 |  | 0%
520563_5 | 2019-11-08 | 98.55805 | 0.007120732 | 0.0213622 | 0.0213622 | 0.3702781 | 0.08544878 | 0.003560366 | 0 |  | 0%
520563_6 | 2019-11-08 | 99.67737 | 0.003625027 | 0 | 0.02537519 | 0.264627 | 0.007250054 | 0.007250054 | 0 |  | 0%
520564_1 | 2019-11-07 | 99.60146 | 0.003590406 | 0.007180813 | 0.02872325 | 0.2728709 | 0.02154244 | 0 | 0 |  | 0%
520564_2 | 2019-11-07 | 99.47629 | 0.007125298 | 0 | 0.003562649 | 0.2565107 | 0.01068795 | 0 | 0.003562649 |  | 0%
520564_3 | 2019-11-07 | 99.53224 | 0 | 0 | 0.003598158 | 0.2986471 | 0.01079447 | 0.003598158 | 0 |  | 0.003598%
520564_4 | 2019-11-07 | 99.59448 | 0 | 0.007052435 | 0.01057865 | 0.2397828 | 0.02820974 | 0 | 0 |  | 0%
520564_5 | 2019-11-07 | 99.45423 | 0 | 0.003567097 | 0.007134194 | 0.3210387 | 0.01426839 | 0 | 0 |  | 0.003567%
520564_6 | 2019-11-07 | 99.66834 | 0.003528333 | 0.003528333 | 0.01764166 | 0.2681533 | 0.010585 | 0 | 0 |  | 0.003528%
520564_7 | 2019-11-08 | 99.50266 | 0.01776199 | 0 | 0.01065719 | 0.2699822 | 0.02841918 | 0.01776199 | 0.003552398 |  | 0.007105%
520565_1 | 2019-11-08 | 99.65204 | 0.05022061 | 0.003587187 | 0.01793593 | 0.1578362 | 0.007174373 | 0.04663343 | 0 |  | 0.01435%
520565_2 | 2019-11-08 | 99.78487 | 0 | 0.00705343 | 0.0705343 | 0.04584729 | 0.03526715 | 0 | 0 |  | 0%
520565_3 | 2019-11-08 | 99.0836 | 0.007272992 | 0.003636496 | 0.5927488 | 0.1054584 | 0.03272846 | 0.03636496 | 0 |  | 0.02182%
520565_4 | 2019-11-08 | 99.61367 | 0 | 0.02207587 | 0.03679311 | 0.2685897 | 0 | 0 | 0 |  | 0.003679%
520565_5 | 2019-11-08 | 99.66069 | 0.007068886 | 0.003534443 | 0.0247411 | 0.2509455 | 0.01060333 | 0 | 0 |  | 0.003534%
520565_6 | 2019-11-08 | 99.66607 | 0.003515062 | 0 | 0.0281205 | 0.2706598 | 0.01406025 | 0 | 0 |  | 0%
521455_1 | 2019-11-08 | 97.20188 | 0 | 0 | 0.8402066 | 1.880829 | 0.01541663 | 0.003854159 | 0 |  | 0.003854%
521455_2 | 2019-11-08 | 99.60446 | 0 | 0.01451537 | 0.02540189 | 0.275792 | 0.01814421 | 0.003628842 | 0 |  | 0%
521455_3 | 2019-11-08 | 99.65554 | 0 | 0.007176175 | 0.07534984 | 0.204521 | 0.01794044 | 0 | 0 |  | 0%
521455_4 | 2019-11-08 | 99.648 | 0 | 0.00366663 | 0.02199978 | 0.1869981 | 0.00733326 | 0 | 0 |  | 0%
521455_5 | 2019-11-08 | 99.59452 | 0 | 0 | 0.01435338 | 0.2296541 | 0.03229511 | 0 | 0 |  | 0%
521455_6 | 2019-11-08 | 94.65967 | 0 | 0.02215903 | 2.079255 | 3.05056 | 0.01846586 | 0.007386343 | 0 |  | 0%
523560_1 | 2019-11-12 | 99.53172 | 0.01773804 | 0.003547609 | 0.05321413 | 0.09933305 | 0.2412374 | 0 | 0 |  | 0.01419%
523560_2 | 2019-11-12 | 99.314 | 0 | 0.007072136 | 0.2864215 | 0.1096181 | 0.2369165 | 0 | 0 |  | 0.003536%
523560_3 | 2019-11-12 | 99.22631 | 0 | 0.01059846 | 0.4733979 | 0.1554441 | 0.07418922 | 0 | 0 |  | 0.0106%
523560_4 | 2019-11-12 | 99.28617 | 0 | 0.01420555 | 0.3373819 | 0.1953264 | 0.1385042 | 0 | 0 |  | 0.003551%
523560_5 | 2019-11-12 | 99.58357 | 0.00352908 | 0.01411632 | 0.06352343 | 0.2399774 | 0.07058159 | 0 | 0 |  | 0%
523560_6 | 2019-11-12 | 99.46634 | 0.003534193 | 0 | 0.1590387 | 0.236791 | 0.06008129 | 0 | 0.003534193 |  | 0.007068%
523560_7 | 2019-11-12 | 99.45692 | 0.007052932 | 0.007052932 | 0.1904292 | 0.2256938 | 0.01763233 | 0.007052932 | 0.003526466 |  | 0%
523561_1 | 2019-11-13 | 99.51003 | 0 | 0.01057492 | 0.1304241 | 0.2467482 | 0.0281998 | 0 | 0 |  | 0%
523561_2 | 2019-11-13 | 99.61247 | 0 | 0.003555303 | 0.04977424 | 0.2453159 | 0.04621894 | 0.003555303 | 0 |  | 0.003555%
523561_3 | 2019-11-13 | 99.68677 | 0 | 0.00720072 | 0.0360036 | 0.230423 | 0.02880288 | 0.00360036 | 0 |  | 0.0036%
523561_4 | 2019-11-13 | 99.68684 | 0.003518649 | 0.003518649 | 0.02814919 | 0.2251935 | 0.02463054 | 0.003518649 | 0 |  | 0.007037%
523561_5 | 2019-11-13 | 99.70009 | 0 | 0.003528333 | 0.010585 | 0.2505116 | 0.02469833 | 0 | 0 |  | 0%
523561_6 | 2019-11-13 | 99.7284 | 0.007054674 | 0.003527337 | 0.02116402 | 0.1834215 | 0.02469136 | 0 | 0 |  | 0.01058%
523561_7 | 2019-11-13 | 99.64036 | 0 | 0 | 0.0317326 | 0.250335 | 0.01762922 | 0.003525844 | 0 |  | 0%
526960_1 | 2019-11-22 | 99.75603 | 0.003535818 | 0 | 0.01767909 | 0.19447 | 0.003535818 | 0.01414327 | 0 |  | 0%
526960_2 | 2019-11-22 | 99.7424 | 0 | 0.01058649 | 0.02117298 | 0.1764415 | 0.01058649 | 0.01058649 | 0 |  | 0.003529%
526960_3 | 2019-11-22 | 99.79476 | 0 | 0 | 0.01080225 | 0.1548322 | 0.014403 | 0.007201498 | 0 |  | 0.003601%
526960_4 | 2019-11-22 | 99.7619 | 0.00355366 | 0 | 0.02132196 | 0.167022 | 0.01066098 | 0.007107321 | 0 |  | 0%
526960_5 | 2019-11-22 | 99.70976 | 0 | 0.00349687 | 0.02797496 | 0.216806 | 0.01748435 | 0 | 0 |  | 0.003497%
526961_1 | 2019-11-25 | 99.7329 | 0 | 0.007028889 | 0.01054333 | 0.2108667 | 0.02108667 | 0 | 0 |  | 0%
526961_2 | 2019-11-25 | 99.69816 | 0 | 0.006938903 | 0.01734726 | 0.2012282 | 0.04163342 | 0.01387781 | 0.003469451 |  | 0.003469%
526961_3 | 2019-11-25 | 99.67019 | 0.01063905 | 0.003546351 | 0.02482446 | 0.1383077 | 0.131215 | 0.003546351 | 0 |  | 0%
526961_4 | 2019-11-25 | 99.69085 | 0.003553408 | 0 | 0.02842726 | 0.1314761 | 0.1101556 | 0.01066022 | 0 |  | 0.01066%
526961_5 | 2019-11-25 | 99.81417 | 0 | 0.003506311 | 0.0315568 | 0.0911641 | 0.02805049 | 0.003506311 | 0 |  | 0%
526961_6 | 2019-11-25 | 99.74303 | 0.003520135 | 0 | 0.04928189 | 0.1126443 | 0.0704027 | 0.00704027 | 0 |  | 0%
526962_1 | 2019-11-27 | 99.87512 | 0.01070396 | 0 | 0.03211189 | 0.03211189 | 0.02497592 | 0.003567988 | 0 |  | 0.0107%
526962_2 | 2019-11-27 | 99.80136 | 0 | 0.003547231 | 0.04611401 | 0.08158632 | 0.01418893 | 0.03192508 | 0 |  | 0%
526962_3 | 2019-11-27 | 99.85595 | 0.003513457 | 0.007026913 | 0.02810765 | 0.0808095 | 0.007026913 | 0.01054037 | 0 |  | 0%
526962_4 | 2019-11-27 | 99.70895 | 0.01473676 | 0 | 0.1621044 | 0.05894706 | 0.02210515 | 0.007368382 | 0 |  | 0%
526963_1 | 2019-11-29 | 99.67819 | 0 | 0 | 0.1590975 | 0.07593289 | 0.007231704 | 0.05062193 | 0 |  | 0.003616%
526963_2 | 2019-11-29 | 99.72098 | 0 | 0.003623582 | 0.03623582 | 0.09421314 | 0.1123311 | 0.02174149 | 0 |  | 0%
526963_3 | 2019-11-29 | 99.89378 | 0.007325739 | 0.003662869 | 0.02930296 | 0.05128017 | 0 | 0.003662869 | 0 |  | 0%
526963_4 | 2019-11-29 | 99.86608 | 0.01809758 | 0.0217171 | 0.01447807 | 0.03981468 | 0.007239033 | 0.003619516 | 0 |  | 0.007239%
526963_5 | 2019-11-29 | 99.83909 | 0.01097093 | 0 | 0.05119766 | 0.04754068 | 0.007313951 | 0.01828488 | 0 |  | 0.003657%
537910_1 | 2020-01-03 | 99.92408 | 0.01518488 | 0 | 0 | 0.003796219 | 0 | 0.01138866 | 0 |  | 0.02657%
537910_2 | 2020-01-03 | 99.94778 | 0.03797949 | 0 | 0.009494873 | 0 | 0 | 0 | 0 |  | 0.004747%
537910_3 | 2020-01-03 | 99.90435 | 0.01247557 | 0 | 0.01663409 | 0.03742671 | 0.004158523 | 0 | 0 |  | 0.004159%
537910_4 | 2020-01-03 | 99.69367 | 0.02749087 | 0.06283627 | 0.003927267 | 0.05105447 | 0.1374543 | 0 | 0 |  | 0.003927%
537910_5 | 2020-01-03 | 99.73151 | 0 | 0 | 0.01579342 | 0.2132112 | 0.003948356 | 0 | 0 |  | 0.01185%
537910_6 | 2020-01-03 | 99.49344 | 0.003837593 | 0.003837593 | 0.03837593 | 0.0537263 | 0.3837593 | 0.003837593 | 0 |  | 0.003838%
537910_7 | 2020-01-03 | 99.90919 | 0 | 0.003783866 | 0.01891933 | 0.02270319 | 0.02648706 | 0.007567731 | 0 |  | 0%
537911_1 | 2020-01-03 | 99.82734 | 0.01204626 | 0 | 0.05621587 | 0.0843238 | 0.004015419 | 0 | 0 |  | 0.004015%
537911_2 | 2020-01-03 | 99.8914 | 0 | 0 | 0.03217762 | 0.05228863 | 0.008044405 | 0.008044405 | 0 |  | 0%
537911_3 | 2020-01-03 | 99.7931 | 0 | 0 | 0.06896552 | 0.1226054 | 0 | 0 | 0 |  | 0%
537911_4 | 2020-01-03 | 99.89371 | 0 | 0 | 0.007873396 | 0.05905047 | 0.01181009 | 0.01181009 | 0 |  | 0%
537911_5 | 2020-01-03 | 99.76629 | 0 | 0.004249352 | 0.01274806 | 0.03824417 | 0.1359793 | 0.004249352 | 0 |  | 0%
537911_6 | 2020-01-03 | 99.85622 | 0.00399377 | 0 | 0.06390032 | 0.03195016 | 0 | 0.01597508 | 0 |  | 0%
546608_1 | 2020-01-21 | 99.61249 | 0 | 0 | 0.060438 | 0.2204209 | 0.06754835 | 0 | 0 |  | 0%
546609_1 | 2020-01-21 | 99.68585 | 0.003529827 | 0.003529827 | 0.1094246 | 0.04588775 | 0.04588775 | 0.003529827 | 0.003529827 |  | 0.00706%
546609_2 | 2020-01-21 | 99.69328 | 0 | 0 | 0.1426584 | 0.08559506 | 0.007132922 | 0.003566461 | 0 |  | 0.003566%
546609_3 | 2020-01-21 | 99.7274 | 0 | 0 | 0.07788438 | 0.1380678 | 0.003540199 | 0 | 0 |  | 0.02832%
546609_4 | 2020-01-21 | 99.2632 | 0.003525347 | 0.007050694 | 0.2502997 | 0.3560601 | 0.01762674 | 0 | 0 |  | 0.01058%
546609_5 | 2020-01-21 | 99.4015 | 0.003562522 | 0.01068757 | 0.1389384 | 0.3633773 | 0.02850018 | 0.007125045 | 0.003562522 |  | 0.007125%
546610_1 | 2020-01-21 | 99.53073 | 0.007004027 | 0 | 0.0245141 | 0.3817195 | 0.02801611 | 0.007004027 | 0 |  | 0%
546610_2 | 2020-01-21 | 99.48947 | 0.003520879 | 0.003520879 | 0.02464615 | 0.4506725 | 0.01408352 | 0 | 0 |  | 0.007042%
546610_3 | 2020-01-21 | 99.3341 | 0.01079836 | 0 | 0.01439781 | 0.6083075 | 0.01079836 | 0.003599453 | 0 |  | 0%
546610_4 | 2020-01-21 | 99.48384 | 0 | 0 | 0.01767659 | 0.4737326 | 0.01060595 | 0 | 0 |  | 0.003535%
546610_5 | 2020-01-21 | 99.51761 | 0.003521127 | 0.003521127 | 0.01760563 | 0.4190141 | 0.01408451 | 0 | 0 |  | 0%
546611_1 | 2020-01-21 | 99.50298 | 0.007049949 | 0 | 0.01762487 | 0.4406218 | 0.02114985 | 0.003524974 | 0 |  | 0%
546611_2 | 2020-01-21 | 99.47615 | 0.007031607 | 0.01054741 | 0.007031607 | 0.4570545 | 0.01406321 | 0.003515804 | 0 |  | 0%
546611_3 | 2020-01-21 | 99.20767 | 0.003459968 | 0.006919936 | 0.110719 | 0.6227943 | 0.04151962 | 0 | 0 |  | 0.00346%
546611_4 | 2020-01-21 | 98.74659 | 0.1459199 | 0.1309537 | 0.03367381 | 0.3966027 | 0.0112246 | 0.00748307 | 0.003741535 |  | 0.01122%
546611_5 | 2020-01-21 | 99.58902 | 0 | 0.003542958 | 0.01771479 | 0.3649247 | 0.01062888 | 0.007085917 | 0 |  | 0%
558603_1 | 2020-02-24 | 99.49318 | 0.007088428 | 0.01417686 | 0.01063264 | 0.4217615 | 0.02126528 | 0 | 0 |  | 0.003544%
558603_2 | 2020-02-24 | 99.48882 | 0 | 0.02115208 | 0.003525347 | 0.4300924 | 0.007050694 | 0 | 0 |  | 0.02468%
558603_3 | 2020-02-24 | 99.58197 | 0 | 0.003512839 | 0.003512839 | 0.3547968 | 0.01053852 | 0 | 0 |  | 0.04215%
558603_4 | 2020-02-24 | 99.38737 | 0.007854226 | 0.01963556 | 0.007854226 | 0.208137 | 0.003927113 | 0 | 0 |  | 0.06676%
558603_5 | 2020-02-24 | 99.5269 | 0.003530575 | 0.003530575 | 0.01059172 | 0.3565881 | 0.00706115 | 0 | 0 |  | 0.06002%
558604_1 | 2020-02-26 | 99.67159 | 0.007062646 | 0.003531323 | 0.007062646 | 0.2825058 | 0 | 0 | 0 |  | 0.007063%
558604_2 | 2020-02-26 | 99.72729 | 0 | 0 | 0.01076504 | 0.2224774 | 0 | 0 | 0 |  | 0.03588%
558604_3 | 2020-02-26 | 99.73885 | 0 | 0.01058724 | 0.01058724 | 0.1482213 | 0.0176454 | 0.007058159 | 0 |  | 0.01059%
558604_4 | 2020-02-26 | 99.79561 | 0 | 0 | 0.006928326 | 0.1524232 | 0.02078498 | 0 | 0 |  | 0.006928%
558604_5 | 2020-02-26 | 99.86097 | 0 | 0.007129871 | 0.007129871 | 0.07129871 | 0.01425974 | 0 | 0 |  | 0.00713%
562311_1 | 2020-02-28 | 99.8076 | 0 | 0.01781515 | 0.04631939 | 0.0712606 | 0.01781515 | 0 | 0 |  | 0.003563%
562311_2 | 2020-02-28 | 99.80552 | 0 | 0.003535943 | 0.03182349 | 0.123758 | 0.007071886 | 0 | 0 |  | 0%
562311_3 | 2020-02-28 | 99.42994 | 0 | 0.003800403 | 0.2964314 | 0.216623 | 0.03040322 | 0 | 0 |  | 0.007601%
562311_4 | 2020-02-28 | 99.29227 | 0.00361089 | 0.007221781 | 0.3358128 | 0.2419297 | 0.02166534 | 0 | 0 |  | 0%
562311_5 | 2020-02-28 | 99.14618 | 0 | 0.003542833 | 0.3719974 | 0.3330263 | 0.06022816 | 0 | 0 |  | 0.003543%
562312_1 | 2020-03-02 | 99.57075 | 0.03192735 | 0 | 0.007094966 | 0.3512008 | 0.0212849 | 0 | 0 |  | 0.003547%
562312_2 | 2020-03-02 | 99.6182 | 0 | 0 | 0.01060558 | 0.3393785 | 0.01414077 | 0 | 0 |  | 0%
562312_3 | 2020-03-02 | 99.60716 | 0.003539071 | 0 | 0.01061721 | 0.3255946 | 0.01061721 | 0.007078143 | 0 |  | 0.007078%
562312_4 | 2020-03-02 | 99.16652 | 0.007063394 | 0.003531697 | 0.3425746 | 0.3637648 | 0.06357055 | 0 | 0 |  | 0%
562312_5 | 2020-03-02 | 99.71246 | 0 | 0 | 0 | 0.2555911 | 0.02129925 | 0.003549876 | 0 |  | 0%
566710_1 | 2020-03-20 | 99.58728 | 0 | 0 | 0.01423184 | 0.2312673 | 0.02846367 | 0.02846367 | 0.01067388 |  | 0.003558%
566710_2 | 2020-03-20 | 99.57468 | 0 | 0.003574109 | 0.0393152 | 0.293077 | 0.02859287 | 0.007148218 | 0 |  | 0%
566710_3 | 2020-03-20 | 99.75514 | 0 | 0 | 0.01419497 | 0.1774371 | 0.01774371 | 0.003548742 | 0 |  | 0.01419%
566710_4 | 2020-03-20 | 99.51133 | 0 | 0.01062323 | 0.01416431 | 0.2266289 | 0.01062323 | 0 | 0 |  | 0%
566710_5 | 2020-03-20 | 99.48963 | 0 | 0 | 0.007188297 | 0.1976782 | 0.01797074 | 0.2192431 | 0 |  | 0.01438%
568527_1 | 2020-03-24 | 99.61437 | 0 | 0.01428265 | 0.01428265 | 0.2892237 | 0.01785332 | 0.01428265 | 0 |  | 0.003571%
568527_2 | 2020-03-24 | 99.72805 | 0 | 0 | 0.01412729 | 0.197782 | 0.01412729 | 0.02119093 | 0 |  | 0.007064%
568527_3 | 2020-03-24 | 99.75124 | 0.00355366 | 0.00355366 | 0.01421464 | 0.1279318 | 0.06396588 | 0.02132196 | 0 |  | 0.007107%
568527_4 | 2020-03-24 | 99.70884 | 0.003594536 | 0 | 0.01437815 | 0.1761323 | 0.007189073 | 0 | 0 |  | 0.007189%
568527_5 | 2020-03-24 | 99.72503 | 0.003571046 | 0 | 0.01071314 | 0.1606971 | 0.04285255 | 0.007142092 | 0 |  | 0.003571%
568527_6 | 2020-03-24 | 99.75694 | 0.007148729 | 0 | 0.05004111 | 0.146549 | 0.007148729 | 0.003574365 | 0 |  | 0.01787%
568527_7 | 2020-03-24 | 99.74888 | 0 | 0 | 0.02829555 | 0.1485516 | 0.01414777 | 0.003536943 | 0 |  | 0.003537%
568527_8 | 2020-03-24 | 99.82348 | 0.003530325 | 0 | 0.003530325 | 0.1235614 | 0.0141213 | 0 | 0 |  | 0%
568527_9 | 2020-03-24 | 99.65811 | 0 | 0.007122761 | 0.09259589 | 0.1139642 | 0.05698209 | 0.03917518 | 0 |  | 0.01068%
569602_1 | 2020-04-02 | 99.70533 | 0 | 0 | 0.08520609 | 0.1384599 | 0.02130152 | 0.007100508 | 0 |  | 0.0213%
569602_2 | 2020-04-02 | 99.68938 | 0 | 0 | 0.06000706 | 0.1553124 | 0.02470879 | 0.003529827 | 0 |  | 0.02118%
569602_3 | 2020-04-02 | 99.53999 | 0 | 0.00353857 | 0.1556971 | 0.2052371 | 0.03184713 | 0.00353857 | 0 |  | 0.05308%
569602_4 | 2020-04-02 | 99.67241 | 0.003522491 | 0 | 0.01408996 | 0.2219169 | 0.06692733 | 0.007044982 | 0 |  | 0.01057%
569602_5 | 2020-04-02 | 99.65873 | 0 | 0 | 0.03518277 | 0.2462794 | 0.04221933 | 0.003518277 | 0 |  | 0.003518%
569603_1 |  | 99.18132 | 0 | 0.003575004 | 0.05362505 | 0.3289003 | 0 | 0.007150007 | 0 |  | 0.003575%
569603_2 |  | 99.27603 | 0.003548868 | 0.07097736 | 0.06742849 | 0.2839094 | 0.06742849 | 0.003548868 | 0 |  | 0.007098%
569603_3 |  | 99.52443 | 0 | 0.01056822 | 0.05284109 | 0.2782964 | 0.0986367 | 0.003522739 | 0 |  | 0.007045%
569603_4 |  | 99.49438 | 0.007071636 | 0.02475072 | 0.04950145 | 0.3182236 | 0.08132381 | 0.003535818 | 0 |  | 0.007072%
574133_1 | 2020-04-20 | 99.46822 | 0 | 0.01427603 | 0.03212106 | 0.3319176 | 0.1035012 | 0 | 0 |  | 0.003569%
574133_2 | 2020-04-20 | 99.42549 | 0.02497859 | 0.01070511 | 0.09634599 | 0.3104482 | 0.05709392 | 0 | 0 |  | 0.007137%
574133_3 | 2020-04-20 | 99.49488 | 0 | 0.02196193 | 0.1207906 | 0.2122987 | 0.11347 | 0.003660322 | 0 |  | 0.00366%
574133_4 | 2020-04-20 | 99.45313 | 0 | 0.003528208 | 0.1093744 | 0.2469746 | 0.1446565 | 0.003528208 | 0 |  | 0%
574133_5 | 2020-04-20 | 99.10736 | 0.007084411 | 0 | 0.276292 | 0.2727498 | 0.1806525 | 0 | 0 |  | 0.01063%
574133_6 | 2020-04-20 | 99.56315 | 0 | 0 | 0.02888295 | 0.3141021 | 0.03249332 | 0.007220738 | 0 |  | 0.00361%
574133_7 | 2020-04-20 | 99.56007 | 0 | 0 | 0.07520211 | 0.2632074 | 0.007520211 | 0 | 0 |  | 0%
574133_8 | 2020-04-20 | 99.39057 | 0 | 0.003761944 | 0 | 0.2219547 | 0.02633361 | 0.007523888 | 0 |  | 0.007524%
574133_9 | 2020-04-20 | 99.74777 | 0.003552524 | 0 | 0.05684039 | 0.06394543 | 0.02131514 | 0 | 0 |  | 0%
574134_1 | 2020-04-20 | 99.76032 | 0 | 0 | 0.02467308 | 0.1621374 | 0.01057418 | 0.0140989 | 0 |  | 0%
574134_2 | 2020-04-20 | 99.48908 | 0 | 0.003523608 | 0.01409443 | 0.4193094 | 0.04580691 | 0.007047216 | 0 |  | 0.003524%
574134_3 | 2020-04-20 | 99.59925 | 0 | 0 | 0 | 0.3655922 | 0.02109186 | 0.007030618 | 0 |  | 0%
574134_4 | 2020-04-20 | 99.55495 | 0.003504345 | 0 | 0.02102607 | 0.395991 | 0.01401738 | 0.003504345 | 0 |  | 0%
574134_5 | 2020-04-20 | 99.55066 | 0.007020993 | 0 | 0.01053149 | 0.3405181 | 0.03159447 | 0.003510496 | 0 |  | 0.00351%
574134_6 | 2020-04-20 | 99.51049 | 0 | 0 | 0.0316946 | 0.4225947 | 0.003521623 | 0 | 0.003521623 |  | 0%
575662_1 | 2020-04-27 | 99.47644 | 0 | 0.007027654 | 0.01756913 | 0.4532837 | 0.01054148 | 0.003513827 | 0 |  | 0.003514%
575662_2 | 2020-04-27 | 99.51738 | 0.003522739 | 0.003522739 | 0.02818191 | 0.3945468 | 0.01056822 | 0.01056822 | 0 |  | 0%
575662_3 | 2020-04-27 | 99.54344 | 0 | 0.003511976 | 0.01755988 | 0.4003652 | 0.0140479 | 0.003511976 | 0.003511976 |  | 0.003512%
575662_4 | 2020-04-27 | 99.26997 | 0 | 0.003526715 | 0.1022747 | 0.5466408 | 0.01058014 | 0 | 0 |  | 0.01058%
575662_5 | 2020-04-27 | 99.69773 | 0 | 0 | 0.02913435 | 0.229433 | 0.02185076 | 0 | 0 |  | 0.003642%
575663_1 | 2020-05-05 | 99.60865 | 0.007247165 | 0 | 0.01449433 | 0.2137914 | 0.05797732 | 0.01811791 | 0.01811791 |  | 0.01812%
575663_2 | 2020-05-05 | 99.7295 | 0 | 0.01405185 | 0.007025926 | 0.2213167 | 0.01053889 | 0 | 0 |  | 0%
575663_3 | 2020-05-05 | 99.54218 | 0 | 0.01774497 | 0.02129396 | 0.3478014 | 0.03194094 | 0.003548994 | 0 |  | 0.003549%
575663_4 | 2020-05-05 | 99.69741 | 0 | 0.01055558 | 0.03166673 | 0.2392597 | 0.0140741 | 0.003518525 | 0 |  | 0%
575663_5 | 2020-05-05 | 99.63979 | 0.02472013 | 0.003531448 | 0.01765724 | 0.2401384 | 0.03178303 | 0.007062895 | 0 |  | 0.007063%
575664_1 | 2020-05-05 | 99.61354 | 0.007156659 | 0.00357833 | 0.05009661 | 0.2146998 | 0.01789165 | 0 | 0 |  | 0.01073%
575664_2 | 2020-05-05 | 99.65919 | 0 | 0 | 0.02810765 | 0.2810765 | 0.007026913 | 0.007026913 | 0 |  | 0%
575664_3 | 2020-05-05 | 99.6512 | 0 | 0.01056971 | 0.007046471 | 0.2431033 | 0.04580206 | 0.003523236 | 0 |  | 0.01762%
575664_4 | 2020-05-05 | 99.65306 | 0.007153332 | 0.003576666 | 0.02145999 | 0.19314 | 0.007153332 | 0.02861333 | 0.003576666 |  | 0.003577%
575664_5 | 2020-05-05 | 99.79999 | 0 | 0 | 0.00701779 | 0.08421348 | 0.003508895 | 0.00701779 | 0 |  | 0.007018%
575664_6 | 2020-05-05 | 99.39474 | 0 | 0.03223265 | 0.2399542 | 0.09669794 | 0.05372108 | 0.007162811 | 0 |  | 0.01074%
575665_1 | 2020-04-27 | 99.7796 | 0.003554797 | 0.01066439 | 0.06754115 | 0.03910277 | 0.02843838 | 0.003554797 | 0.01421919 |  | 0.003555%
575665_2 | 2020-04-27 | 99.86705 | 0 | 0.003593245 | 0.01796622 | 0.01077973 | 0.06108516 | 0.003593245 | 0 |  | 0%
575665_3 | 2020-04-27 | 99.8359 | 0 | 0 | 0.04994292 | 0.02497146 | 0.02497146 | 0 | 0 |  | 0%
575665_4 | 2020-04-27 | 99.82494 | 0.007145154 | 0 | 0.05358865 | 0.06073381 | 0.04287092 | 0 | 0 |  | 0.003573%
575665_5 | 2020-04-27 | 99.39283 | 0.003592728 | 0.003592728 | 0.3520874 | 0.08981821 | 0.1221528 | 0.003592728 | 0 |  | 0%
575666_1 | 2020-05-05 | 99.54618 | 0.003545471 | 0 | 0.1914554 | 0.1737281 | 0.04963659 | 0 | 0 |  | 0.003545%
575666_2 | 2020-05-05 | 99.73012 | 0.003646973 | 0 | 0.1276441 | 0.08388038 | 0.03646973 | 0 | 0 |  | 0%
575666_3 | 2020-05-05 | 99.73137 | 0 | 0.00716358 | 0.05730864 | 0.07521759 | 0.1038719 | 0 | 0 |  | 0%
575666_4 | 2020-05-05 | 99.84909 | 0.003593116 | 0 | 0.03952427 | 0.06108297 | 0.02515181 | 0 | 0 |  | 0%
575666_5 | 2020-05-05 | 99.86626 | 0 | 0.003614545 | 0.0325309 | 0.06144726 | 0.01084363 | 0.003614545 | 0 |  | 0.003615%
575666_6 | 2020-05-05 | 99.72277 | 0 | 0.01094331 | 0.1021376 | 0.04377325 | 0.0510688 | 0.01459108 | 0 |  | 0.007296%
587604_1 | 2020-05-28 | 99.58149 | 0.003546728 | 0.003546728 | 0.03901401 | 0.2163504 | 0.007093456 | 0 | 0 |  | 0.03547%
587604_2 | 2020-05-28 | 99.49778 | 0.003463563 | 0 | 0.08312552 | 0.3047936 | 0.01039069 | 0.01039069 | 0 |  | 0.01385%
587604_3 | 2020-05-28 | 99.67061 | 0.007239295 | 0 | 0.04705542 | 0.2280378 | 0 | 0.003619647 | 0 |  | 0.01448%
587604_4 | 2020-05-28 | 99.61781 | 0.003538821 | 0.003538821 | 0.02831057 | 0.2831057 | 0.003538821 | 0.007077642 | 0.003538821 |  | 0.02123%
587604_5 | 2020-05-28 | 99.45528 | 0 | 0.007028642 | 0.07731506 | 0.3373748 | 0.003514321 | 0.007028642 | 0 |  | 0.06677%
601522_1 |  | 99.33221 | 0.08435259 | 0.003514691 | 0.01405877 | 0.2179109 | 0.003514691 | 0 | 0 |  | 0.2741%
601522_2 |  | 99.03419 | 0.09231971 | 0 | 0.02130455 | 0.323119 | 0.01775379 | 0 | 0 |  | 0.4936%
601522_3 |  | 99.39308 | 0.003549246 | 0.003549246 | 0.01419698 | 0.3549246 | 0.01064774 | 0.007098492 | 0 |  | 0.1704%